## Sheet1
Composition | Sintering Method | Sintering Temperature © | Sintering Pressure (Mpa) | Sintering Time (min) | SintCond | Mean Grain Size (um) | Relative Density (%) | Oxidation Test | Temperature (C) | Time@Temp (s) | Time@Temp (min) | Atmospheric Prerssure | Oxygen Partial Pressure | Atmospheric Conditions | Flow Rate (cm3/min) | Oxide Thickness (um)
ZrC - 10% TiB2 | Spark Plasme Sintering | 1700 | 40 | 5 | 1745 | 3 |  | Furnace | 900 | 7200 | 120 |  |  | air | 0
ZrC - 20% TiB2 | Spark Plasme Sintering | 1700 | 50 | 5 | 1755 | 7 |  | Furnace | 900 | 7200 | 120 |  |  | air | 0
ZrC - 30% TiB2 | Spark Plasme Sintering | 1700 | 60 | 5 | 1765 |  |  | Furnace | 900 | 7200 | 120 |  |  | air | 0
ZrC | Spark Plasme Sintering | 2100 | 50 | 5 | 2255 | 2 | 97.4 | Furnace | 1200 |  | 0 |  |  | air | 0
ZrC - 20% Mo | Spark Plasme Sintering | 1600 | 50 | 5 | 1655 | 2 | 97.7 | Furnace | 1200 |  | 0 |  |  | air | 0
ZrC - 20% TiC | Spark Plasme Sintering | 1600 | 100 | 10 | 1710 | 2 | 98.7 | Furnace | 800 | 3600 | 60 |  |  | air | 0 | 200
ZrC | Hot pressed | 1849.85 | 50 | 60 | 1959.85 |  | 96.2 | Furnace | 800 | 3600 | 60 |  |  | air | 0 | 20
ZrC | Hot pressed | 2001 | 50 | 60 | 2111 |  | 99.2 | Furnace | 1200 |  | 0 |  |  | air | 0
HfC - 5% MoSi | Pressurless Sintering | 1950 | 350 | 60 | 2360 | 3 | 98 | Plasma Jet | 2400 | 120 | 2 |  |  | air |  | 90
ZrC-25% LaB6 | hot pressed | 1900 | 25 | 60 | 1985 |  |  | furnace | 1500 | 900 | 15 |  |  | air | 0
ZrC - 20% MoSi2 | Pressureless Sintering | 1946.85 | 0 | 60 | 2010 | 6 | 95 | Furnace | 1526.85 | 20 | 0 | 87 | 17 | air |  | 400
ZrC - 20% MoSi2 | Pressureless Sintering | 1946.85 | 0 | 60 | 2010 | 6 | 95 | Furnace | 1526.85 | 20 | 0 | 87 | 17 | air |  | 380
ZrC - 20% MoSi2 | Pressureless Sintering | 1946.85 | 0 | 60 | 2010 | 6 | 95 | Furnace | 1726.85 | 20 | 0 | 87 | 17 | air |  | 435
HfC - 20% MoSi2 | Pressureless Sintering | 1930 | 0 | 60 | 1990 |  | 97 | Furnace | 1526.85 | 20 | 0 | 87 | 17 | air
ZrC - 20% MoSi2 | Pressureless Sintering | 1930 | 0 | 60 | 1990 |  | 95 | Furnace | 1526.85 | 20 | 0 | 87
ZrC - 20% TaSi2 | hot pressed | 1700 | 30 | 6 | 1736 |  | 99 | Furnace | 1726.85 | 20 | 0 | 87
ZrC - 20% SiC | hot pressed | 1900 | 30 | 60 | 1990 |  |  | furnace | 800 | 1800 | 30 |  |  | air |  | 265
ZrC - 20% SiC - 20% ZrB2 | hot pressed | 1900 | 30 | 60 | 1990 |  |  | furnace | 800 | 1800 | 30 |  |  | air |  | 240
HfC - 34% SiC | Spark Plasme Sintering | 1900 | 40 | 10 | 1950 | 0.48 | 100 | oxyacetylene torch | 2700 | 300 | 5 |  |  | air | 22992 | 100.09
HfC - 34% SiC | Spark Plasme Sintering | 1900 | 40 | 10 | 1950 | 0.48 | 100 | oxyacetylene torch | 2700 | 600 | 10 |  |  | air | 22992 | 175.84
HfC - 34% SiC | Spark Plasme Sintering | 1900 | 40 | 10 | 1950 | 0.48 | 100 | oxyacetylene torch | 2700 | 1200 | 20 |  |  | air | 22992 | 261.34
HfC - 34% SiC | Spark Plasme Sintering | 1900 | 40 | 10 | 1950 | 0.48 | 100 | oxyacetylene torch | 2700 | 1800 | 30 |  |  | air | 22992 | 258.84
ZrC - 30% SiC | hot pressed | 2000 | 30 | 60 | 2090 |  | 98.4 | Furnace | 1100 | 900 | 15 |  |  | air | 0 | 290
ZrC - 30% SiC | hot pressed | 2000 | 30 | 60 | 2090 |  | 98.4 | Furnace | 1300 | 900 | 15 |  |  | air | 0 | 295
ZrC - 30% SiC | hot pressed | 2000 | 30 | 60 | 2090 |  | 98.4 | Furnace | 1500 | 900 | 15 |  |  | air | 0 | 300
HfC | Spark Plasme Sintering | ref | ref | ref | 0 | 6.8 | 96.7 | Arc-Jet | 2700 | 60 | 1 |  |  | air |  | 36
HfC | Spark Plasme Sintering | ref | ref | ref | 0 | 6.8 | 96.7 | Arc-Jet | 2700 | 180 | 3 |  |  | air |  | 76
HfC | Spark Plasme Sintering | ref | ref | ref | 0 | 6.8 | 96.7 | Arc-Jet | 2700 | 300 | 5 |  |  | air |  | 305
HfC - 20% TaC | Spark Plasme Sintering | ref | ref | ref | 0 | 6.2 | 97.8 | Arc-Jet | 2700 | 60 | 1 |  |  | air |  | 20
HfC - 20% TaC | Spark Plasme Sintering | ref | ref | ref | 0 | 6.2 | 97.8 | Arc-Jet | 2700 | 180 | 3 |  |  | air |  | 29
HfC - 20% TaC | Spark Plasme Sintering | ref | ref | ref | 0 | 6.2 | 97.8 | Arc-Jet | 2700 | 300 | 5 |  |  | air |  | 40
HfC - 50% TaC | Spark Plasme Sintering | ref | ref | ref | 0 | 3.8 | 98.2 | Arc-Jet | 2700 | 60 | 1 |  |  | air |  | 9
HfC - 50% TaC | Spark Plasme Sintering | ref | ref | ref | 0 | 3.8 | 98.2 | Arc-Jet | 2700 | 180 | 3 |  |  | air |  | 16
HfC - 50% TaC | Spark Plasme Sintering | ref | ref | ref | 0 | 3.8 | 98.2 | Arc-Jet | 2700 | 300 | 5 |  |  | air |  | 28
HfC- 80% TaC | Spark Plasme Sintering | ref | ref | ref | 0 | 3.1 | 98.8 | Arc-Jet | 2700 | 60 | 1 |  |  | air |  | 20
HfC- 80% TaC | Spark Plasme Sintering | ref | ref | ref | 0 | 3.1 | 98.8 | Arc-Jet | 2700 | 180 | 3 |  |  | air |  | 52
HfC- 80% TaC | Spark Plasme Sintering | ref | ref | ref | 0 | 3.1 | 98.8 | Arc-Jet | 2700 | 300 | 5 |  |  | air |  | 101
TaC | Spark Plasme Sintering | ref | ref | ref | 0 | 2.3 | 98.5 | Arc-Jet | 2700 | 60 | 1 |  |  | air |  | 57
TaC | Spark Plasme Sintering | ref | ref | ref | 0 | 2.3 | 98.5 | Arc-Jet | 2700 | 180 | 3 |  |  | air |  | 151
TaC | Spark Plasme Sintering | ref | ref | ref | 0 | 2.3 | 98.5 | Arc-Jet | 2700 | 300 | 5 |  |  | air |  | 190
TaC | hot pressed | 2000 | 35 | 90 | 2125 |  | 100 | oxyacetylene torch | 2100 | 180 | 3 |  |  | air |  | 500
ZrC - 15% TaSi2 | hot pressed | 1700 | 30 | 6 | 1736 |  | 99.9 | Furnace | 1526.85 | 1200 | 0 | 87 | 17 | air | 0 | 140
ZrC - 15% TaSi2 | hot pressed | 1700 | 30 | 6 | 1736 |  | 99.9 | Furnace | 1726 | 1200 | 0 | 87 | 17 | air | 0 | 300
ZrC - 15% TaSi2 | hot pressed | 1700 | 30 | 6 | 1736 |  | 99.9 | Furnace | 1926 | 1200 | 0 | 87 | 17 | air | 0 | 550
TaC - 10% TaSi2 - 15% SiC fibers | hot pressed | 1700 | 40 | 9 | 1749 | 2.2 ± 1.4 | 96.7 | Furnace | 1500 | 9000 | 150 |  |  | air |  | 290
HfC - 10% TaSi2 - 15% SiC fibers | hot pressed | 1750 | 40 | 14 | 1804 | 0.6 ± 0.4 | 94.8 | Furnace | 1500 | 9000 | 150 |  |  | air |  | 145
HfC+ 15% MoSi2 | hot pressed | 1900 | 30 | 10 | 1940 | 2.4 ± 1.6 | 99.8 | Furnace | 1600 | 300 | 5 |  |  |  |  | 77
TaC - 1% GNP | Spark Plasme Sintering | 1850 | 90 | 10 | 1950 |  | 99 | Arc-Jet | 2500 | 60 | 1 |  |  | air |  | 80
TaC - 3% GNP | Spark Plasme Sintering | 1850 | 90 | 10 | 1950 |  | 99 | Arc-Jet | 2500 | 60 | 1 |  |  | air |  | 78
TaC - 5% GNP | Spark Plasme Sintering | 1850 | 90 | 10 | 1950 |  | 99 | Arc-Jet | 2500 | 60 | 1 |  |  | air |  | 110
TaC | Pressurless Sintering | 1630 | 200 | 120 | 1950 |  | 98 | Furnace | 850 | 18000 | 300 |  |  | Oxygen | 0
TaC | hot pressed | ref | ref | ref | 0 |  | 94 | Furnace | 1500 |  | 0 |  |  | air | 50
TaC - 15% MoSi2 | hot pressed | 1850 | 30 | 10 | 1890 |  | 96.3 | Furnace | 1600 | 900 | 15 |  |  | air | 0 | 2000
TaC - 15% TaSi2 | hot pressed | 1750 | 30 | 20 | 1800 |  | 97.3 | Furnace | 1600 | 900 | 15 |  |  | air | 0 | 1000
HfC - 15% MoSi2 | hot pressed | 1900 | 30 | 20 | 1950 |  | 99.9 | Furnace | 1600 | 900 | 15 |  |  | air | 0
HfC - 15% TaSi2 | hot pressed | 1760 | 30 | 15 | 1805 |  | 98.6 | Furnace | 1600 | 900 | 15 |  |  | air | 0
HfC | Spark Plasma Sintering | 1850 | 50 | 20 | 1920 | 0.68 | 94.3 | Furnace | 1500 | 1800 | 30 |  |  | air | 0 | 250
HfC | Spark Plasma Sintering | 1850 | 50 | 20 | 1920 | 0.68 | 94.3 | Furnace | 1500 | 3600 | 60 |  |  |  | 0 | 600
HfC | Spark Plasma Sintering | 1850 | 50 | 20 | 1920 | 0.68 | 94.3 | Furnace | 1500 | 7200 | 120 |  |  |  | 0 | 1250
HfC | Spark Plasma Sintering | 1850 | 50 | 20 | 1920 | 0.68 | 94.3 | Furnace | 1500 | 14400 | 240 |  |  |  | 0 | 1560
HfC - 5% SiCN | Spark Plasma Sintering | 1850 | 50 | 20 | 1920 | 0.63 | 95.6 | Furnace | 1500 | 3600 | 60 |  |  |  | 0 | 100
HfC - 5% SiCN | Spark Plasma Sintering | 1850 | 50 | 20 | 1920 | 0.63 | 95.6 | Furnace | 1500 | 7200 | 120 |  |  |  | 0 | 110
HfC - 5% SiCN | Spark Plasma Sintering | 1850 | 50 | 20 | 1920 | 0.63 | 95.6 | Furnace | 1500 | 14400 | 240 |  |  |  | 0 | 250
HfC - 5% SiCN | Spark Plasma Sintering | 1850 | 50 | 20 | 1920 | 0.63 | 95.6 | Furnace | 1500 | 28800 | 480 |  |  |  | 0 | 410
HfC - 10% SiCN | Spark Plasma Sintering | 1850 | 50 | 20 | 1920 | 0.6 | 96.3 | Furnace | 1500 | 3600 | 60 |  |  |  | 0 | 100
HfC - 10% SiCN | Spark Plasma Sintering | 1850 | 50 | 20 | 1920 | 0.6 | 96.3 | Furnace | 1500 | 7200 | 120 |  |  |  | 0 | 105
HfC - 10% SiCN | Spark Plasma Sintering | 1850 | 50 | 20 | 1920 | 0.6 | 96.3 | Furnace | 1500 | 14400 | 240 |  |  |  | 0 | 200
HfC - 10% SiCN | Spark Plasma Sintering | 1850 | 50 | 20 | 1920 | 0.6 | 96.3 | Furnace | 1500 | 28800 | 480 |  |  |  | 0 | 220
HfC - 15% SiCN | Spark Plasma Sintering | 1850 | 50 | 20 | 1920 | 0.6 | 96.3 | Furnace | 1500 | 1800 | 30 |  |  |  | 0 | 190
HfC - 15% SiCN | Spark Plasma Sintering | 1850 | 50 | 20 | 1920 | 0.6 | 96.3 | Furnace | 1500 | 3600 | 60 |  |  |  | 0 | 200
HfC - 15% SiCN | Spark Plasma Sintering | 1850 | 50 | 20 | 1920 | 0.6 | 96.3 | Furnace | 1500 | 7200 | 120 |  |  |  | 0 | 490
HfC - 15% SiCN | Spark Plasma Sintering | 1850 | 50 | 20 | 1920 | 0.6 | 96.3 | Furnace | 1500 | 14400 | 240 |  |  |  | 0 | 900
Ta0.8Hf0.2C | Pressureless sintering | 2199.85 | 0 | 120 | 2319.85 | 13.6 | 98.8 | Plasma Jet | 2100 | 90 | 1.5 |  |  |  |  | 320
Ta0.8Hf0.2C - 10l% SiC | Pressureless sintering | 2199.85 | 0 | 210 | 2409.85 | 5.7 | 99.6 | Plasma Jet | 2560 | 90 | 1.5 |  |  |  |  | 70
4TaC - 1HfC | hot pressed | 2100 | 70 | 30 | 2200 |  | 99.6 | Furnace | 1500 | 1800 | 30 |  |  | air |  | 200
1TaC - 1HfC | hot pressed | 2100 | 70 | 30 | 2200 |  | 99.2 | Furnace | 1500 | 1800 | 30 |  |  | air | 0 | 180
1TaC - 3HfC | hot pressed | 2100 | 70 | 30 | 2200 |  | 96.5 | Furnace | 1500 | 1800 | 30 |  |  | air | 0 | 130
1TaC - 4HfC | hot pressed | 2100 | 70 | 30 | 2200 |  | 95.9 | Furnace | 1500 | 1800 | 30 |  |  | air | 0 | 250
ZrC - 20% SiC - 15% HfB2 | Pressureless sintering | 2200 | 0 | 120 | 2320 |  | 95.6 |  | 2873 | 60 | 1 |  |  | air | 16666.7 | 114
SiC - 40% LaB6 | Spark Plasma Sintering | 1900 | 40 | 5 | 1945 | 3 | 80.4 | Plasma Jet | 2300 | 60 | 1
SiC - 25% LaB6 - 15% ZrB2 | Spark Plasma Sintering | 1900 | 40 | 5 | 1945 | 2 | 88.6 | Plasma Jet | 2300 | 60 | 1